## Sheet1
| del | Delta_focus | Dose | Bias | Flare | Slit Position[mm] | Cutline | Cell window | Target CD | Exposure CD | IPE1 | IPE2
1 | 1 | 0 | 1 | 0 | 0 | -10.6 | 17_ctmm3d_baseline_opt1_pw2100output_eval#pw11100-CL_1_A_H | AIMO | 76 | 76.54 | 0.43 | 0.11
2 | 1 | 0 | 1 | 0 | 0 | -8.48 | 17_ctmm3d_baseline_opt1_pw2100output_eval#pw11100-CL_1_A_H | AIMO | 76 | 76.36 | 0.12 | 0.24
3 | 1 | 0 | 1 | 0 | 0 | -6.36 | 17_ctmm3d_baseline_opt1_pw2100output_eval#pw11100-CL_1_A_H | AIMO | 76 | 76.46 | 0.11 | 0.35
4 | 1 | 0 | 1 | 0 | 0 | -4.24 | 17_ctmm3d_baseline_opt1_pw2100output_eval#pw11100-CL_1_A_H | AIMO | 76 | 76.34 | -0.05 | 0.39
5 | 1 | 0 | 1 | 0 | 0 | -2.12 | 17_ctmm3d_baseline_opt1_pw2100output_eval#pw11100-CL_1_A_H | AIMO | 76 | 76.48 | 0.16 | 0.32
6 | 1 | 0 | 1 | 0 | 0 | 0 | 17_ctmm3d_baseline_opt1_pw2100output_eval#pw11100-CL_1_A_H | AIMO | 76 | 76.49 | 0.21 | 0.28
7 | 1 | 0 | 1 | 0 | 0 | 2.12 | 17_ctmm3d_baseline_opt1_pw2100output_eval#pw11100-CL_1_A_H | AIMO | 76 | 76.12 | 0.14 | -0.02
8 | 1 | 0 | 1 | 0 | 0 | 4.24 | 17_ctmm3d_baseline_opt1_pw2100output_eval#pw11100-CL_1_A_H | AIMO | 76 | 75.95 | 0.01 | -0.06
9 | 1 | 0 | 1 | 0 | 0 | 6.36 | 17_ctmm3d_baseline_opt1_pw2100output_eval#pw11100-CL_1_A_H | AIMO | 76 | 75.95 | -0.01 | -0.04
10 | 1 | 0 | 1 | 0 | 0 | 8.48 | 17_ctmm3d_baseline_opt1_pw2100output_eval#pw11100-CL_1_A_H | AIMO | 76 | 75.96 | -0.19 | 0.15
11 | 1 | 0 | 1 | 0 | 0 | 10.6 | 17_ctmm3d_baseline_opt1_pw2100output_eval#pw11100-CL_1_A_H | AIMO | 76 | 76.12 | -0.12 | 0.24
12 | 1 | 0 | 1 | 0 | 0 | -10.6 | 17_ctmm3d_baseline_opt1_pw2100output_eval#pw11100-CL_2_A_V | AIMO | 79 | 80.07 | 0.59 | 0.48
13 | 1 | 0 | 1 | 0 | 0 | -8.48 | 17_ctmm3d_baseline_opt1_pw2100output_eval#pw11100-CL_2_A_V | AIMO | 79 | 79.82 | 0.36 | 0.46
14 | 1 | 0 | 1 | 0 | 0 | -6.36 | 17_ctmm3d_baseline_opt1_pw2100output_eval#pw11100-CL_2_A_V | AIMO | 79 | 79.95 | 0.39 | 0.56
15 | 1 | 0 | 1 | 0 | 0 | -4.24 | 17_ctmm3d_baseline_opt1_pw2100output_eval#pw11100-CL_2_A_V | AIMO | 79 | 79.79 | 0.24 | 0.55
16 | 1 | 0 | 1 | 0 | 0 | -2.12 | 17_ctmm3d_baseline_opt1_pw2100output_eval#pw11100-CL_2_A_V | AIMO | 79 | 79.86 | 0.09 | 0.77
17 | 1 | 0 | 1 | 0 | 0 | 0 | 17_ctmm3d_baseline_opt1_pw2100output_eval#pw11100-CL_2_A_V | AIMO | 79 | 79.83 | -0.04 | 0.87
18 | 1 | 0 | 1 | 0 | 0 | 2.12 | 17_ctmm3d_baseline_opt1_pw2100output_eval#pw11100-CL_2_A_V | AIMO | 79 | 79.51 | -0.11 | 0.62
19 | 1 | 0 | 1 | 0 | 0 | 4.24 | 17_ctmm3d_baseline_opt1_pw2100output_eval#pw11100-CL_2_A_V | AIMO | 79 | 79.33 | 0.01 | 0.32
20 | 1 | 0 | 1 | 0 | 0 | 6.36 | 17_ctmm3d_baseline_opt1_pw2100output_eval#pw11100-CL_2_A_V | AIMO | 79 | 79.36 | 0.13 | 0.23
21 | 1 | 0 | 1 | 0 | 0 | 8.48 | 17_ctmm3d_baseline_opt1_pw2100output_eval#pw11100-CL_2_A_V | AIMO | 79 | 79.29 | -0.03 | 0.32
22 | 1 | 0 | 1 | 0 | 0 | 10.6 | 17_ctmm3d_baseline_opt1_pw2100output_eval#pw11100-CL_2_A_V | AIMO | 79 | 79.48 | 0.13 | 0.35
23 | 1 | 0 | 1 | 0 | 0 | -10.6 | 17_ctmm3d_baseline_opt1_pw2100output_eval#pw11100-CL_3_B_H | AIMO | 76 | 76.09 | 0.22 | -0.13
24 | 1 | 0 | 1 | 0 | 0 | -8.48 | 17_ctmm3d_baseline_opt1_pw2100output_eval#pw11100-CL_3_B_H | AIMO | 76 | 76.36 | 0.12 | 0.24
25 | 1 | 0 | 1 | 0 | 0 | -6.36 | 17_ctmm3d_baseline_opt1_pw2100output_eval#pw11100-CL_3_B_H | AIMO | 76 | 76.23 | -0.02 | 0.25
26 | 1 | 0 | 1 | 0 | 0 | -4.24 | 17_ctmm3d_baseline_opt1_pw2100output_eval#pw11100-CL_3_B_H | AIMO | 76 | 76.34 | -0.06 | 0.4
27 | 1 | 0 | 1 | 0 | 0 | -2.12 | 17_ctmm3d_baseline_opt1_pw2100output_eval#pw11100-CL_3_B_H | AIMO | 76 | 76.2 | 0.02 | 0.18
28 | 1 | 0 | 1 | 0 | 0 | 0 | 17_ctmm3d_baseline_opt1_pw2100output_eval#pw11100-CL_3_B_H | AIMO | 76 | 76.16 | 0.06 | 0.1
29 | 1 | 0 | 1 | 0 | 0 | 2.12 | 17_ctmm3d_baseline_opt1_pw2100output_eval#pw11100-CL_3_B_H | AIMO | 76 | 76.52 | 0.34 | 0.18
30 | 1 | 0 | 1 | 0 | 0 | 4.24 | 17_ctmm3d_baseline_opt1_pw2100output_eval#pw11100-CL_3_B_H | AIMO | 76 | 76.72 | 0.41 | 0.31
31 | 1 | 0 | 1 | 0 | 0 | 6.36 | 17_ctmm3d_baseline_opt1_pw2100output_eval#pw11100-CL_3_B_H | AIMO | 76 | 76.73 | 0.4 | 0.33
32 | 1 | 0 | 1 | 0 | 0 | 8.48 | 17_ctmm3d_baseline_opt1_pw2100output_eval#pw11100-CL_3_B_H | AIMO | 76 | 76.73 | 0.2 | 0.53
33 | 1 | 0 | 1 | 0 | 0 | 10.6 | 17_ctmm3d_baseline_opt1_pw2100output_eval#pw11100-CL_3_B_H | AIMO | 76 | 76.58 | 0.12 | 0.46
34 | 1 | 0 | 1 | 0 | 0 | -10.6 | 17_ctmm3d_baseline_opt1_pw2100output_eval#pw11100-CL_4_B_V | AIMO | 80 | 80.15 | 0.15 | 0
35 | 1 | 0 | 1 | 0 | 0 | -8.48 | 17_ctmm3d_baseline_opt1_pw2100output_eval#pw11100-CL_4_B_V | AIMO | 80 | 80.41 | 0.18 | 0.23
36 | 1 | 0 | 1 | 0 | 0 | -6.36 | 17_ctmm3d_baseline_opt1_pw2100output_eval#pw11100-CL_4_B_V | AIMO | 80 | 80.28 | 0.08 | 0.2
37 | 1 | 0 | 1 | 0 | 0 | -4.24 | 17_ctmm3d_baseline_opt1_pw2100output_eval#pw11100-CL_4_B_V | AIMO | 80 | 80.45 | 0.09 | 0.36
38 | 1 | 0 | 1 | 0 | 0 | -2.12 | 17_ctmm3d_baseline_opt1_pw2100output_eval#pw11100-CL_4_B_V | AIMO | 80 | 80.35 | -0.15 | 0.5
39 | 1 | 0 | 1 | 0 | 0 | 0 | 17_ctmm3d_baseline_opt1_pw2100output_eval#pw11100-CL_4_B_V | AIMO | 80 | 80.42 | -0.22 | 0.64
40 | 1 | 0 | 1 | 0 | 0 | 2.12 | 17_ctmm3d_baseline_opt1_pw2100output_eval#pw11100-CL_4_B_V | AIMO | 80 | 80.72 | 0.04 | 0.68
41 | 1 | 0 | 1 | 0 | 0 | 4.24 | 17_ctmm3d_baseline_opt1_pw2100output_eval#pw11100-CL_4_B_V | AIMO | 80 | 80.91 | 0.34 | 0.57
42 | 1 | 0 | 1 | 0 | 0 | 6.36 | 17_ctmm3d_baseline_opt1_pw2100output_eval#pw11100-CL_4_B_V | AIMO | 80 | 80.85 | 0.43 | 0.42
43 | 1 | 0 | 1 | 0 | 0 | 8.48 | 17_ctmm3d_baseline_opt1_pw2100output_eval#pw11100-CL_4_B_V | AIMO | 80 | 80.95 | 0.34 | 0.61
44 | 1 | 0 | 1 | 0 | 0 | 10.6 | 17_ctmm3d_baseline_opt1_pw2100output_eval#pw11100-CL_4_B_V | AIMO | 80 | 80.73 | 0.3 | 0.43
45 | 1 | 0 | 1 | 0 | 0 | -10.6 | 17_ctmm3d_baseline_opt1_pw2100output_eval#pw11100-CL_5_C_H | AIMO | 76 | 76.64 | 0.49 | 0.15
46 | 1 | 0 | 1 | 0 | 0 | -8.48 | 17_ctmm3d_baseline_opt1_pw2100output_eval#pw11100-CL_5_C_H | AIMO | 76 | 76.45 | 0.16 | 0.29
47 | 1 | 0 | 1 | 0 | 0 | -6.36 | 17_ctmm3d_baseline_opt1_pw2100output_eval#pw11100-CL_5_C_H | AIMO | 76 | 76.55 | 0.13 | 0.42
48 | 1 | 0 | 1 | 0 | 0 | -4.24 | 17_ctmm3d_baseline_opt1_pw2100output_eval#pw11100-CL_5_C_H | AIMO | 76 | 76.42 | -0.03 | 0.45
49 | 1 | 0 | 1 | 0 | 0 | -2.12 | 17_ctmm3d_baseline_opt1_pw2100output_eval#pw11100-CL_5_C_H | AIMO | 76 | 76.6 | 0.21 | 0.39
50 | 1 | 0 | 1 | 0 | 0 | 0 | 17_ctmm3d_baseline_opt1_pw2100output_eval#pw11100-CL_5_C_H | AIMO | 76 | 76.58 | 0.26 | 0.32
51 | 1 | 0 | 1 | 0 | 0 | 2.12 | 17_ctmm3d_baseline_opt1_pw2100output_eval#pw11100-CL_5_C_H | AIMO | 76 | 76.22 | 0.17 | 0.05
52 | 1 | 0 | 1 | 0 | 0 | 4.24 | 17_ctmm3d_baseline_opt1_pw2100output_eval#pw11100-CL_5_C_H | AIMO | 76 | 76.04 | 0.06 | -0.02
53 | 1 | 0 | 1 | 0 | 0 | 6.36 | 17_ctmm3d_baseline_opt1_pw2100output_eval#pw11100-CL_5_C_H | AIMO | 76 | 76.04 | 0.04 | 0
54 | 1 | 0 | 1 | 0 | 0 | 8.48 | 17_ctmm3d_baseline_opt1_pw2100output_eval#pw11100-CL_5_C_H | AIMO | 76 | 76.04 | -0.14 | 0.18
55 | 1 | 0 | 1 | 0 | 0 | 10.6 | 17_ctmm3d_baseline_opt1_pw2100output_eval#pw11100-CL_5_C_H | AIMO | 76 | 76.19 | -0.07 | 0.26
56 | 1 | 0 | 1 | 0 | 0 | -10.6 | 17_ctmm3d_baseline_opt1_pw2100output_eval#pw11100-CL_6_C_V | AIMO | 80 | 80.85 | 0.5 | 0.35
57 | 1 | 0 | 1 | 0 | 0 | -8.48 | 17_ctmm3d_baseline_opt1_pw2100output_eval#pw11100-CL_6_C_V | AIMO | 80 | 80.59 | 0.25 | 0.34
58 | 1 | 0 | 1 | 0 | 0 | -6.36 | 17_ctmm3d_baseline_opt1_pw2100output_eval#pw11100-CL_6_C_V | AIMO | 80 | 80.75 | 0.29 | 0.46
59 | 1 | 0 | 1 | 0 | 0 | -4.24 | 17_ctmm3d_baseline_opt1_pw2100output_eval#pw11100-CL_6_C_V | AIMO | 80 | 80.56 | 0.14 | 0.42
60 | 1 | 0 | 1 | 0 | 0 | -2.12 | 17_ctmm3d_baseline_opt1_pw2100output_eval#pw11100-CL_6_C_V | AIMO | 80 | 80.67 | 0 | 0.67
61 | 1 | 0 | 1 | 0 | 0 | 0 | 17_ctmm3d_baseline_opt1_pw2100output_eval#pw11100-CL_6_C_V | AIMO | 80 | 80.61 | -0.13 | 0.74
62 | 1 | 0 | 1 | 0 | 0 | 2.12 | 17_ctmm3d_baseline_opt1_pw2100output_eval#pw11100-CL_6_C_V | AIMO | 80 | 80.29 | -0.2 | 0.49
63 | 1 | 0 | 1 | 0 | 0 | 4.24 | 17_ctmm3d_baseline_opt1_pw2100output_eval#pw11100-CL_6_C_V | AIMO | 80 | 80.11 | -0.07 | 0.18
64 | 1 | 0 | 1 | 0 | 0 | 6.36 | 17_ctmm3d_baseline_opt1_pw2100output_eval#pw11100-CL_6_C_V | AIMO | 80 | 80.15 | 0.05 | 0.1
65 | 1 | 0 | 1 | 0 | 0 | 8.48 | 17_ctmm3d_baseline_opt1_pw2100output_eval#pw11100-CL_6_C_V | AIMO | 80 | 80.08 | -0.1 | 0.18
66 | 1 | 0 | 1 | 0 | 0 | 10.6 | 17_ctmm3d_baseline_opt1_pw2100output_eval#pw11100-CL_6_C_V | AIMO | 80 | 80.25 | 0.04 | 0.21
67 | 1 | 0 | 1 | 0 | 0 | -10.6 | 17_ctmm3d_baseline_opt1_pw2100output_eval#pw11100-CL_7_D_H | AIMO | 76 | 76.22 | 0.27 | -0.05
68 | 1 | 0 | 1 | 0 | 0 | -8.48 | 17_ctmm3d_baseline_opt1_pw2100output_eval#pw11100-CL_7_D_H | AIMO | 76 | 76.43 | 0.14 | 0.29
69 | 1 | 0 | 1 | 0 | 0 | -6.36 | 17_ctmm3d_baseline_opt1_pw2100output_eval#pw11100-CL_7_D_H | AIMO | 76 | 76.37 | 0.05 | 0.32
70 | 1 | 0 | 1 | 0 | 0 | -4.24 | 17_ctmm3d_baseline_opt1_pw2100output_eval#pw11100-CL_7_D_H | AIMO | 76 | 76.48 | 0.01 | 0.47
71 | 1 | 0 | 1 | 0 | 0 | -2.12 | 17_ctmm3d_baseline_opt1_pw2100output_eval#pw11100-CL_7_D_H | AIMO | 76 | 76.33 | 0.09 | 0.24
72 | 1 | 0 | 1 | 0 | 0 | 0 | 17_ctmm3d_baseline_opt1_pw2100output_eval#pw11100-CL_7_D_H | AIMO | 76 | 76.32 | 0.13 | 0.19
73 | 1 | 0 | 1 | 0 | 0 | 2.12 | 17_ctmm3d_baseline_opt1_pw2100output_eval#pw11100-CL_7_D_H | AIMO | 76 | 76.63 | 0.38 | 0.25
74 | 1 | 0 | 1 | 0 | 0 | 4.24 | 17_ctmm3d_baseline_opt1_pw2100output_eval#pw11100-CL_7_D_H | AIMO | 76 | 76.84 | 0.45 | 0.39
75 | 1 | 0 | 1 | 0 | 0 | 6.36 | 17_ctmm3d_baseline_opt1_pw2100output_eval#pw11100-CL_7_D_H | AIMO | 76 | 76.85 | 0.45 | 0.4
76 | 1 | 0 | 1 | 0 | 0 | 8.48 | 17_ctmm3d_baseline_opt1_pw2100output_eval#pw11100-CL_7_D_H | AIMO | 76 | 76.85 | 0.26 | 0.59
77 | 1 | 0 | 1 | 0 | 0 | 10.6 | 17_ctmm3d_baseline_opt1_pw2100output_eval#pw11100-CL_7_D_H | AIMO | 76 | 76.69 | 0.17 | 0.52
78 | 1 | 0 | 1 | 0 | 0 | -10.6 | 17_ctmm3d_baseline_opt1_pw2100output_eval#pw11100-CL_8_D_V | AIMO | 79 | 79.44 | 0.36 | 0.08
79 | 1 | 0 | 1 | 0 | 0 | -8.48 | 17_ctmm3d_baseline_opt1_pw2100output_eval#pw11100-CL_8_D_V | AIMO | 79 | 79.71 | 0.39 | 0.32
80 | 1 | 0 | 1 | 0 | 0 | -6.36 | 17_ctmm3d_baseline_opt1_pw2100output_eval#pw11100-CL_8_D_V | AIMO | 79 | 79.58 | 0.28 | 0.3
81 | 1 | 0 | 1 | 0 | 0 | -4.24 | 17_ctmm3d_baseline_opt1_pw2100output_eval#pw11100-CL_8_D_V | AIMO | 79 | 79.74 | 0.29 | 0.45
82 | 1 | 0 | 1 | 0 | 0 | -2.12 | 17_ctmm3d_baseline_opt1_pw2100output_eval#pw11100-CL_8_D_V | AIMO | 79 | 79.68 | 0.08 | 0.6
83 | 1 | 0 | 1 | 0 | 0 | 0 | 17_ctmm3d_baseline_opt1_pw2100output_eval#pw11100-CL_8_D_V | AIMO | 79 | 79.74 | 0 | 0.74
84 | 1 | 0 | 1 | 0 | 0 | 2.12 | 17_ctmm3d_baseline_opt1_pw2100output_eval#pw11100-CL_8_D_V | AIMO | 79 | 80.02 | 0.24 | 0.78
85 | 1 | 0 | 1 | 0 | 0 | 4.24 | 17_ctmm3d_baseline_opt1_pw2100output_eval#pw11100-CL_8_D_V | AIMO | 79 | 80.2 | 0.53 | 0.67
86 | 1 | 0 | 1 | 0 | 0 | 6.36 | 17_ctmm3d_baseline_opt1_pw2100output_eval#pw11100-CL_8_D_V | AIMO | 79 | 80.15 | 0.62 | 0.53
87 | 1 | 0 | 1 | 0 | 0 | 8.48 | 17_ctmm3d_baseline_opt1_pw2100output_eval#pw11100-CL_8_D_V | AIMO | 79 | 80.22 | 0.53 | 0.69
88 | 1 | 0 | 1 | 0 | 0 | 10.6 | 17_ctmm3d_baseline_opt1_pw2100output_eval#pw11100-CL_8_D_V | AIMO | 79 | 80.02 | 0.49 | 0.53
89 | 1 | 0 | 1 | 0 | 0 | -10.6 | 17_ctmm3d_baseline_opt1_pw2100output_eval#pw11100-CL_9 | AIMO | 77 | 77.53 | 0.43 | 0.1
90 | 1 | 0 | 1 | 0 | 0 | -8.48 | 17_ctmm3d_baseline_opt1_pw2100output_eval#pw11100-CL_9 | AIMO | 77 | 77.39 | 0.14 | 0.25
91 | 1 | 0 | 1 | 0 | 0 | -6.36 | 17_ctmm3d_baseline_opt1_pw2100output_eval#pw11100-CL_9 | AIMO | 77 | 77.44 | 0.13 | 0.31
92 | 1 | 0 | 1 | 0 | 0 | -4.24 | 17_ctmm3d_baseline_opt1_pw2100output_eval#pw11100-CL_9 | AIMO | 77 | 77.35 | -0.02 | 0.37
93 | 1 | 0 | 1 | 0 | 0 | -2.12 | 17_ctmm3d_baseline_opt1_pw2100output_eval#pw11100-CL_9 | AIMO | 77 | 77.47 | 0.19 | 0.28
94 | 1 | 0 | 1 | 0 | 0 | 0 | 17_ctmm3d_baseline_opt1_pw2100output_eval#pw11100-CL_9 | AIMO | 77 | 77.5 | 0.25 | 0.25
95 | 1 | 0 | 1 | 0 | 0 | 2.12 | 17_ctmm3d_baseline_opt1_pw2100output_eval#pw11100-CL_9 | AIMO | 77 | 77.23 | 0.2 | 0.03
96 | 1 | 0 | 1 | 0 | 0 | 4.24 | 17_ctmm3d_baseline_opt1_pw2100output_eval#pw11100-CL_9 | AIMO | 77 | 77.09 | 0.09 | 0
97 | 1 | 0 | 1 | 0 | 0 | 6.36 | 17_ctmm3d_baseline_opt1_pw2100output_eval#pw11100-CL_9 | AIMO | 77 | 77.09 | 0.05 | 0.04
98 | 1 | 0 | 1 | 0 | 0 | 8.48 | 17_ctmm3d_baseline_opt1_pw2100output_eval#pw11100-CL_9 | AIMO | 77 | 77.12 | -0.09 | 0.21
99 | 1 | 0 | 1 | 0 | 0 | 10.6 | 17_ctmm3d_baseline_opt1_pw2100output_eval#pw11100-CL_9 | AIMO | 77 | 77.28 | -0.02 | 0.3
100 | 1 | 0 | 1 | 0 | 0 | -10.6 | 17_ctmm3d_baseline_opt1_pw2100output_eval#pw11100-CL_10 | AIMO | 81 | 81.83 | 0.55 | 0.28
101 | 1 | 0 | 1 | 0 | 0 | -8.48 | 17_ctmm3d_baseline_opt1_pw2100output_eval#pw11100-CL_10 | AIMO | 81 | 81.64 | 0.29 | 0.35
102 | 1 | 0 | 1 | 0 | 0 | -6.36 | 17_ctmm3d_baseline_opt1_pw2100output_eval#pw11100-CL_10 | AIMO | 81 | 81.72 | 0.31 | 0.41
103 | 1 | 0 | 1 | 0 | 0 | -4.24 | 17_ctmm3d_baseline_opt1_pw2100output_eval#pw11100-CL_10 | AIMO | 81 | 81.58 | 0.13 | 0.45
104 | 1 | 0 | 1 | 0 | 0 | -2.12 | 17_ctmm3d_baseline_opt1_pw2100output_eval#pw11100-CL_10 | AIMO | 81 | 81.63 | -0.01 | 0.64
105 | 1 | 0 | 1 | 0 | 0 | 0 | 17_ctmm3d_baseline_opt1_pw2100output_eval#pw11100-CL_10 | AIMO | 81 | 81.58 | -0.15 | 0.73
106 | 1 | 0 | 1 | 0 | 0 | 2.12 | 17_ctmm3d_baseline_opt1_pw2100output_eval#pw11100-CL_10 | AIMO | 81 | 81.36 | -0.2 | 0.56
107 | 1 | 0 | 1 | 0 | 0 | 4.24 | 17_ctmm3d_baseline_opt1_pw2100output_eval#pw11100-CL_10 | AIMO | 81 | 81.24 | -0.08 | 0.32
108 | 1 | 0 | 1 | 0 | 0 | 6.36 | 17_ctmm3d_baseline_opt1_pw2100output_eval#pw11100-CL_10 | AIMO | 81 | 81.32 | 0.09 | 0.23
109 | 1 | 0 | 1 | 0 | 0 | 8.48 | 17_ctmm3d_baseline_opt1_pw2100output_eval#pw11100-CL_10 | AIMO | 81 | 81.24 | -0.08 | 0.32
110 | 1 | 0 | 1 | 0 | 0 | 10.6 | 17_ctmm3d_baseline_opt1_pw2100output_eval#pw11100-CL_10 | AIMO | 81 | 81.41 | 0.1 | 0.31
111 | 1 | 0 | 1 | 0 | 0 | -10.6 | 17_ctmm3d_baseline_opt1_pw2100output_eval#pw11100-CL_11 | AIMO | 76 | 76.34 | 0.38 | -0.04
112 | 1 | 0 | 1 | 0 | 0 | -8.48 | 17_ctmm3d_baseline_opt1_pw2100output_eval#pw11100-CL_11 | AIMO | 76 | 76.37 | 0.09 | 0.28
113 | 1 | 0 | 1 | 0 | 0 | -6.36 | 17_ctmm3d_baseline_opt1_pw2100output_eval#pw11100-CL_11 | AIMO | 76 | 76.35 | -0.03 | 0.38
114 | 1 | 0 | 1 | 0 | 0 | -4.24 | 17_ctmm3d_baseline_opt1_pw2100output_eval#pw11100-CL_11 | AIMO | 76 | 76.36 | -0.17 | 0.53
115 | 1 | 0 | 1 | 0 | 0 | -2.12 | 17_ctmm3d_baseline_opt1_pw2100output_eval#pw11100-CL_11 | AIMO | 76 | 76.35 | 0.02 | 0.33
116 | 1 | 0 | 1 | 0 | 0 | 0 | 17_ctmm3d_baseline_opt1_pw2100output_eval#pw11100-CL_11 | AIMO | 76 | 76.33 | 0.14 | 0.19
117 | 1 | 0 | 1 | 0 | 0 | 2.12 | 17_ctmm3d_baseline_opt1_pw2100output_eval#pw11100-CL_11 | AIMO | 76 | 76.37 | 0.3 | 0.07
118 | 1 | 0 | 1 | 0 | 0 | 4.24 | 17_ctmm3d_baseline_opt1_pw2100output_eval#pw11100-CL_11 | AIMO | 76 | 76.45 | 0.33 | 0.12
119 | 1 | 0 | 1 | 0 | 0 | 6.36 | 17_ctmm3d_baseline_opt1_pw2100output_eval#pw11100-CL_11 | AIMO | 76 | 76.46 | 0.29 | 0.17
120 | 1 | 0 | 1 | 0 | 0 | 8.48 | 17_ctmm3d_baseline_opt1_pw2100output_eval#pw11100-CL_11 | AIMO | 76 | 76.47 | 0.02 | 0.45
121 | 1 | 0 | 1 | 0 | 0 | 10.6 | 17_ctmm3d_baseline_opt1_pw2100output_eval#pw11100-CL_11 | AIMO | 76 | 76.48 | -0.01 | 0.49
122 | 1 | 0 | 1 | 0 | 0 | -10.6 | 17_ctmm3d_baseline_opt1_pw2100output_eval#pw11100-CL_12 | AIMO | 77 | 77.4 | 0.23 | 0.17
123 | 1 | 0 | 1 | 0 | 0 | -8.48 | 17_ctmm3d_baseline_opt1_pw2100output_eval#pw11100-CL_12 | AIMO | 77 | 77.5 | 0.18 | 0.32
124 | 1 | 0 | 1 | 0 | 0 | -6.36 | 17_ctmm3d_baseline_opt1_pw2100output_eval#pw11100-CL_12 | AIMO | 77 | 77.42 | 0.06 | 0.36
125 | 1 | 0 | 1 | 0 | 0 | -4.24 | 17_ctmm3d_baseline_opt1_pw2100output_eval#pw11100-CL_12 | AIMO | 77 | 77.49 | 0.06 | 0.43
126 | 1 | 0 | 1 | 0 | 0 | -2.12 | 17_ctmm3d_baseline_opt1_pw2100output_eval#pw11100-CL_12 | AIMO | 77 | 77.46 | -0.14 | 0.6
127 | 1 | 0 | 1 | 0 | 0 | 0 | 17_ctmm3d_baseline_opt1_pw2100output_eval#pw11100-CL_12 | AIMO | 77 | 77.48 | -0.2 | 0.68
128 | 1 | 0 | 1 | 0 | 0 | 2.12 | 17_ctmm3d_baseline_opt1_pw2100output_eval#pw11100-CL_12 | AIMO | 77 | 77.54 | -0.07 | 0.61
129 | 1 | 0 | 1 | 0 | 0 | 4.24 | 17_ctmm3d_baseline_opt1_pw2100output_eval#pw11100-CL_12 | AIMO | 77 | 77.62 | 0.15 | 0.47
130 | 1 | 0 | 1 | 0 | 0 | 6.36 | 17_ctmm3d_baseline_opt1_pw2100output_eval#pw11100-CL_12 | AIMO | 77 | 77.59 | 0.23 | 0.36
131 | 1 | 0 | 1 | 0 | 0 | 8.48 | 17_ctmm3d_baseline_opt1_pw2100output_eval#pw11100-CL_12 | AIMO | 77 | 77.6 | 0.17 | 0.43
132 | 1 | 0 | 1 | 0 | 0 | 10.6 | 17_ctmm3d_baseline_opt1_pw2100output_eval#pw11100-CL_12 | AIMO | 77 | 77.59 | 0.2 | 0.39
133 | 1 | 0 | 1 | 0 | 0 | -10.6 | 17_ctmm3d_baseline_opt1_pw2100output_eval#pw11100-CL_13 | AIMO | 76 | 76.49 | 0.44 | 0.05
134 | 1 | 0 | 1 | 0 | 0 | -8.48 | 17_ctmm3d_baseline_opt1_pw2100output_eval#pw11100-CL_13 | AIMO | 76 | 76.48 | 0.13 | 0.35
135 | 1 | 0 | 1 | 0 | 0 | -6.36 | 17_ctmm3d_baseline_opt1_pw2100output_eval#pw11100-CL_13 | AIMO | 76 | 76.5 | 0.03 | 0.47
136 | 1 | 0 | 1 | 0 | 0 | -4.24 | 17_ctmm3d_baseline_opt1_pw2100output_eval#pw11100-CL_13 | AIMO | 76 | 76.49 | -0.12 | 0.61
137 | 1 | 0 | 1 | 0 | 0 | -2.12 | 17_ctmm3d_baseline_opt1_pw2100output_eval#pw11100-CL_13 | AIMO | 76 | 76.51 | 0.09 | 0.42
138 | 1 | 0 | 1 | 0 | 0 | 0 | 17_ctmm3d_baseline_opt1_pw2100output_eval#pw11100-CL_13 | AIMO | 76 | 76.49 | 0.2 | 0.29
139 | 1 | 0 | 1 | 0 | 0 | 2.12 | 17_ctmm3d_baseline_opt1_pw2100output_eval#pw11100-CL_13 | AIMO | 76 | 76.42 | 0.31 | 0.11
140 | 1 | 0 | 1 | 0 | 0 | 4.24 | 17_ctmm3d_baseline_opt1_pw2100output_eval#pw11100-CL_13 | AIMO | 76 | 76.39 | 0.27 | 0.12
141 | 1 | 0 | 1 | 0 | 0 | 6.36 | 17_ctmm3d_baseline_opt1_pw2100output_eval#pw11100-CL_13 | AIMO | 76 | 76.38 | 0.21 | 0.17
142 | 1 | 0 | 1 | 0 | 0 | 8.48 | 17_ctmm3d_baseline_opt1_pw2100output_eval#pw11100-CL_13 | AIMO | 76 | 76.38 | -0.05 | 0.43
143 | 1 | 0 | 1 | 0 | 0 | 10.6 | 17_ctmm3d_baseline_opt1_pw2100output_eval#pw11100-CL_13 | AIMO | 76 | 76.36 | -0.09 | 0.45
144 | 1 | 0 | 1 | 0 | 0 | -10.6 | 17_ctmm3d_baseline_opt1_pw2100output_eval#pw11100-CL_14 | AIMO | 77 | 77.47 | 0.28 | 0.19
145 | 1 | 0 | 1 | 0 | 0 | -8.48 | 17_ctmm3d_baseline_opt1_pw2100output_eval#pw11100-CL_14 | AIMO | 77 | 77.41 | 0.16 | 0.25
146 | 1 | 0 | 1 | 0 | 0 | -6.36 | 17_ctmm3d_baseline_opt1_pw2100output_eval#pw11100-CL_14 | AIMO | 77 | 77.44 | 0.09 | 0.35
147 | 1 | 0 | 1 | 0 | 0 | -4.24 | 17_ctmm3d_baseline_opt1_pw2100output_eval#pw11100-CL_14 | AIMO | 77 | 77.41 | 0.03 | 0.38
148 | 1 | 0 | 1 | 0 | 0 | -2.12 | 17_ctmm3d_baseline_opt1_pw2100output_eval#pw11100-CL_14 | AIMO | 77 | 77.45 | -0.12 | 0.57
149 | 1 | 0 | 1 | 0 | 0 | 0 | 17_ctmm3d_baseline_opt1_pw2100output_eval#pw11100-CL_14 | AIMO | 77 | 77.42 | -0.2 | 0.62
150 | 1 | 0 | 1 | 0 | 0 | 2.12 | 17_ctmm3d_baseline_opt1_pw2100output_eval#pw11100-CL_14 | AIMO | 77 | 77.37 | -0.13 | 0.5
151 | 1 | 0 | 1 | 0 | 0 | 4.24 | 17_ctmm3d_baseline_opt1_pw2100output_eval#pw11100-CL_14 | AIMO | 77 | 77.27 | -0.01 | 0.28
152 | 1 | 0 | 1 | 0 | 0 | 6.36 | 17_ctmm3d_baseline_opt1_pw2100output_eval#pw11100-CL_14 | AIMO | 77 | 77.29 | 0.1 | 0.19
153 | 1 | 0 | 1 | 0 | 0 | 8.48 | 17_ctmm3d_baseline_opt1_pw2100output_eval#pw11100-CL_14 | AIMO | 77 | 77.22 | 0 | 0.22
154 | 1 | 0 | 1 | 0 | 0 | 10.6 | 17_ctmm3d_baseline_opt1_pw2100output_eval#pw11100-CL_14 | AIMO | 77 | 77.26 | 0.06 | 0.2
155 | 1 | 0 | 1 | 0 | 0 | -10.6 | 17_ctmm3d_baseline_opt1_pw2100output_eval#pw11100-CL_15 | AIMO | 77 | 77.13 | 0.24 | -0.11
156 | 1 | 0 | 1 | 0 | 0 | -8.48 | 17_ctmm3d_baseline_opt1_pw2100output_eval#pw11100-CL_15 | AIMO | 77 | 77.36 | 0.13 | 0.23
157 | 1 | 0 | 1 | 0 | 0 | -6.36 | 17_ctmm3d_baseline_opt1_pw2100output_eval#pw11100-CL_15 | AIMO | 77 | 77.29 | 0.04 | 0.25
158 | 1 | 0 | 1 | 0 | 0 | -4.24 | 17_ctmm3d_baseline_opt1_pw2100output_eval#pw11100-CL_15 | AIMO | 77 | 77.39 | -0.01 | 0.4
159 | 1 | 0 | 1 | 0 | 0 | -2.12 | 17_ctmm3d_baseline_opt1_pw2100output_eval#pw11100-CL_15 | AIMO | 77 | 77.22 | 0.05 | 0.17
160 | 1 | 0 | 1 | 0 | 0 | 0 | 17_ctmm3d_baseline_opt1_pw2100output_eval#pw11100-CL_15 | AIMO | 77 | 77.23 | 0.11 | 0.12
161 | 1 | 0 | 1 | 0 | 0 | 2.12 | 17_ctmm3d_baseline_opt1_pw2100output_eval#pw11100-CL_15 | AIMO | 77 | 77.52 | 0.36 | 0.16
162 | 1 | 0 | 1 | 0 | 0 | 4.24 | 17_ctmm3d_baseline_opt1_pw2100output_eval#pw11100-CL_15 | AIMO | 77 | 77.62 | 0.38 | 0.24
163 | 1 | 0 | 1 | 0 | 0 | 6.36 | 17_ctmm3d_baseline_opt1_pw2100output_eval#pw11100-CL_15 | AIMO | 77 | 77.64 | 0.34 | 0.3
164 | 1 | 0 | 1 | 0 | 0 | 8.48 | 17_ctmm3d_baseline_opt1_pw2100output_eval#pw11100-CL_15 | AIMO | 77 | 77.58 | 0.14 | 0.44
165 | 1 | 0 | 1 | 0 | 0 | 10.6 | 17_ctmm3d_baseline_opt1_pw2100output_eval#pw11100-CL_15 | AIMO | 77 | 77.47 | 0.08 | 0.39
166 | 1 | 0 | 1 | 0 | 0 | -10.6 | 17_ctmm3d_baseline_opt1_pw2100output_eval#pw11100-CL_16 | AIMO | 81 | 81.13 | 0.2 | -0.07
167 | 1 | 0 | 1 | 0 | 0 | -8.48 | 17_ctmm3d_baseline_opt1_pw2100output_eval#pw11100-CL_16 | AIMO | 81 | 81.39 | 0.17 | 0.22
168 | 1 | 0 | 1 | 0 | 0 | -6.36 | 17_ctmm3d_baseline_opt1_pw2100output_eval#pw11100-CL_16 | AIMO | 81 | 81.27 | 0.06 | 0.21
169 | 1 | 0 | 1 | 0 | 0 | -4.24 | 17_ctmm3d_baseline_opt1_pw2100output_eval#pw11100-CL_16 | AIMO | 81 | 81.4 | 0.05 | 0.35
170 | 1 | 0 | 1 | 0 | 0 | -2.12 | 17_ctmm3d_baseline_opt1_pw2100output_eval#pw11100-CL_16 | AIMO | 81 | 81.34 | -0.15 | 0.49
171 | 1 | 0 | 1 | 0 | 0 | 0 | 17_ctmm3d_baseline_opt1_pw2100output_eval#pw11100-CL_16 | AIMO | 81 | 81.41 | -0.23 | 0.64
172 | 1 | 0 | 1 | 0 | 0 | 2.12 | 17_ctmm3d_baseline_opt1_pw2100output_eval#pw11100-CL_16 | AIMO | 81 | 81.64 | -0.04 | 0.68
173 | 1 | 0 | 1 | 0 | 0 | 4.24 | 17_ctmm3d_baseline_opt1_pw2100output_eval#pw11100-CL_16 | AIMO | 81 | 81.73 | 0.16 | 0.57
174 | 1 | 0 | 1 | 0 | 0 | 6.36 | 17_ctmm3d_baseline_opt1_pw2100output_eval#pw11100-CL_16 | AIMO | 81 | 81.67 | 0.26 | 0.41
175 | 1 | 0 | 1 | 0 | 0 | 8.48 | 17_ctmm3d_baseline_opt1_pw2100output_eval#pw11100-CL_16 | AIMO | 81 | 81.75 | 0.17 | 0.58
176 | 1 | 0 | 1 | 0 | 0 | 10.6 | 17_ctmm3d_baseline_opt1_pw2100output_eval#pw11100-CL_16 | AIMO | 81 | 81.57 | 0.17 | 0.4
177 | 1 | 0 | 1 | 0 | 0 | -10.6 | 17_ctmm3d_baseline_opt1_pw2100output_eval#pw11100-CL_17 | AIMO | 76 | 76.65 | 0.52 | 0.13
178 | 1 | 0 | 1 | 0 | 0 | -8.48 | 17_ctmm3d_baseline_opt1_pw2100output_eval#pw11100-CL_17 | AIMO | 76 | 76.4 | 0.16 | 0.24
179 | 1 | 0 | 1 | 0 | 0 | -6.36 | 17_ctmm3d_baseline_opt1_pw2100output_eval#pw11100-CL_17 | AIMO | 76 | 76.51 | 0.15 | 0.36
180 | 1 | 0 | 1 | 0 | 0 | -4.24 | 17_ctmm3d_baseline_opt1_pw2100output_eval#pw11100-CL_17 | AIMO | 76 | 76.37 | -0.01 | 0.38
181 | 1 | 0 | 1 | 0 | 0 | -2.12 | 17_ctmm3d_baseline_opt1_pw2100output_eval#pw11100-CL_17 | AIMO | 76 | 76.52 | 0.2 | 0.32
182 | 1 | 0 | 1 | 0 | 0 | 0 | 17_ctmm3d_baseline_opt1_pw2100output_eval#pw11100-CL_17 | AIMO | 76 | 76.53 | 0.24 | 0.29
183 | 1 | 0 | 1 | 0 | 0 | 2.12 | 17_ctmm3d_baseline_opt1_pw2100output_eval#pw11100-CL_17 | AIMO | 76 | 76.14 | 0.13 | 0.01
184 | 1 | 0 | 1 | 0 | 0 | 4.24 | 17_ctmm3d_baseline_opt1_pw2100output_eval#pw11100-CL_17 | AIMO | 76 | 75.93 | 0 | -0.07
185 | 1 | 0 | 1 | 0 | 0 | 6.36 | 17_ctmm3d_baseline_opt1_pw2100output_eval#pw11100-CL_17 | AIMO | 76 | 75.91 | -0.02 | -0.07
186 | 1 | 0 | 1 | 0 | 0 | 8.48 | 17_ctmm3d_baseline_opt1_pw2100output_eval#pw11100-CL_17 | AIMO | 76 | 75.91 | -0.2 | 0.11
187 | 1 | 0 | 1 | 0 | 0 | 10.6 | 17_ctmm3d_baseline_opt1_pw2100output_eval#pw11100-CL_17 | AIMO | 76 | 76.11 | -0.1 | 0.21
188 | 1 | 0 | 1 | 0 | 0 | -10.6 | 17_ctmm3d_baseline_opt1_pw2100output_eval#pw11100-CL_18 | AIMO | 79.5 | 80.46 | 0.54 | 0.42
189 | 1 | 0 | 1 | 0 | 0 | -8.48 | 17_ctmm3d_baseline_opt1_pw2100output_eval#pw11100-CL_18 | AIMO | 79.5 | 80.12 | 0.27 | 0.35
190 | 1 | 0 | 1 | 0 | 0 | -6.36 | 17_ctmm3d_baseline_opt1_pw2100output_eval#pw11100-CL_18 | AIMO | 79.5 | 80.3 | 0.35 | 0.45
191 | 1 | 0 | 1 | 0 | 0 | -4.24 | 17_ctmm3d_baseline_opt1_pw2100output_eval#pw11100-CL_18 | AIMO | 79.5 | 80.08 | 0.16 | 0.42
192 | 1 | 0 | 1 | 0 | 0 | -2.12 | 17_ctmm3d_baseline_opt1_pw2100output_eval#pw11100-CL_18 | AIMO | 79.5 | 80.19 | 0.03 | 0.66
193 | 1 | 0 | 1 | 0 | 0 | 0 | 17_ctmm3d_baseline_opt1_pw2100output_eval#pw11100-CL_18 | AIMO | 79.5 | 80.14 | -0.13 | 0.77
194 | 1 | 0 | 1 | 0 | 0 | 2.12 | 17_ctmm3d_baseline_opt1_pw2100output_eval#pw11100-CL_18 | AIMO | 79.5 | 79.75 | -0.2 | 0.45
195 | 1 | 0 | 1 | 0 | 0 | 4.24 | 17_ctmm3d_baseline_opt1_pw2100output_eval#pw11100-CL_18 | AIMO | 79.5 | 79.55 | -0.12 | 0.17
196 | 1 | 0 | 1 | 0 | 0 | 6.36 | 17_ctmm3d_baseline_opt1_pw2100output_eval#pw11100-CL_18 | AIMO | 79.5 | 79.6 | 0.03 | 0.07
197 | 1 | 0 | 1 | 0 | 0 | 8.48 | 17_ctmm3d_baseline_opt1_pw2100output_eval#pw11100-CL_18 | AIMO | 79.5 | 79.54 | -0.13 | 0.17
198 | 1 | 0 | 1 | 0 | 0 | 10.6 | 17_ctmm3d_baseline_opt1_pw2100output_eval#pw11100-CL_18 | AIMO | 79.5 | 79.78 | 0.04 | 0.24
199 | 1 | 0 | 1 | 0 | 0 | -10.6 | 17_ctmm3d_baseline_opt1_pw2100output_eval#pw11100-CL_19 | AIMO | 75 | 75.07 | 0.22 | -0.15
200 | 1 | 0 | 1 | 0 | 0 | -8.48 | 17_ctmm3d_baseline_opt1_pw2100output_eval#pw11100-CL_19 | AIMO | 75 | 75.4 | 0.14 | 0.26
201 | 1 | 0 | 1 | 0 | 0 | -6.36 | 17_ctmm3d_baseline_opt1_pw2100output_eval#pw11100-CL_19 | AIMO | 75 | 75.29 | 0 | 0.29
202 | 1 | 0 | 1 | 0 | 0 | -4.24 | 17_ctmm3d_baseline_opt1_pw2100output_eval#pw11100-CL_19 | AIMO | 75 | 75.45 | -0.02 | 0.47
203 | 1 | 0 | 1 | 0 | 0 | -2.12 | 17_ctmm3d_baseline_opt1_pw2100output_eval#pw11100-CL_19 | AIMO | 75 | 75.27 | 0.04 | 0.23
204 | 1 | 0 | 1 | 0 | 0 | 0 | 17_ctmm3d_baseline_opt1_pw2100output_eval#pw11100-CL_19 | AIMO | 75 | 75.26 | 0.09 | 0.17
205 | 1 | 0 | 1 | 0 | 0 | 2.12 | 17_ctmm3d_baseline_opt1_pw2100output_eval#pw11100-CL_19 | AIMO | 75 | 75.67 | 0.37 | 0.3
206 | 1 | 0 | 1 | 0 | 0 | 4.24 | 17_ctmm3d_baseline_opt1_pw2100output_eval#pw11100-CL_19 | AIMO | 75 | 75.88 | 0.44 | 0.44
207 | 1 | 0 | 1 | 0 | 0 | 6.36 | 17_ctmm3d_baseline_opt1_pw2100output_eval#pw11100-CL_19 | AIMO | 75 | 75.89 | 0.44 | 0.45
208 | 1 | 0 | 1 | 0 | 0 | 8.48 | 17_ctmm3d_baseline_opt1_pw2100output_eval#pw11100-CL_19 | AIMO | 75 | 75.92 | 0.27 | 0.65
209 | 1 | 0 | 1 | 0 | 0 | 10.6 | 17_ctmm3d_baseline_opt1_pw2100output_eval#pw11100-CL_19 | AIMO | 75 | 75.69 | 0.14 | 0.55
210 | 1 | 0 | 1 | 0 | 0 | -10.6 | 17_ctmm3d_baseline_opt1_pw2100output_eval#pw11100-CL_20 | AIMO | 80.5 | 80.61 | 0.14 | -0.03
211 | 1 | 0 | 1 | 0 | 0 | -8.48 | 17_ctmm3d_baseline_opt1_pw2100output_eval#pw11100-CL_20 | AIMO | 80.5 | 80.99 | 0.21 | 0.28
212 | 1 | 0 | 1 | 0 | 0 | -6.36 | 17_ctmm3d_baseline_opt1_pw2100output_eval#pw11100-CL_20 | AIMO | 80.5 | 80.81 | 0.1 | 0.21
213 | 1 | 0 | 1 | 0 | 0 | -4.24 | 17_ctmm3d_baseline_opt1_pw2100output_eval#pw11100-CL_20 | AIMO | 80.5 | 81.04 | 0.14 | 0.4
214 | 1 | 0 | 1 | 0 | 0 | -2.12 | 17_ctmm3d_baseline_opt1_pw2100output_eval#pw11100-CL_20 | AIMO | 80.5 | 80.9 | -0.12 | 0.52
215 | 1 | 0 | 1 | 0 | 0 | 0 | 17_ctmm3d_baseline_opt1_pw2100output_eval#pw11100-CL_20 | AIMO | 80.5 | 80.95 | -0.21 | 0.66
216 | 1 | 0 | 1 | 0 | 0 | 2.12 | 17_ctmm3d_baseline_opt1_pw2100output_eval#pw11100-CL_20 | AIMO | 80.5 | 81.35 | 0.12 | 0.73
217 | 1 | 0 | 1 | 0 | 0 | 4.24 | 17_ctmm3d_baseline_opt1_pw2100output_eval#pw11100-CL_20 | AIMO | 80.5 | 81.55 | 0.43 | 0.62
218 | 1 | 0 | 1 | 0 | 0 | 6.36 | 17_ctmm3d_baseline_opt1_pw2100output_eval#pw11100-CL_20 | AIMO | 80.5 | 81.47 | 0.52 | 0.45
219 | 1 | 0 | 1 | 0 | 0 | 8.48 | 17_ctmm3d_baseline_opt1_pw2100output_eval#pw11100-CL_20 | AIMO | 80.5 | 81.59 | 0.43 | 0.66
220 | 1 | 0 | 1 | 0 | 0 | 10.6 | 17_ctmm3d_baseline_opt1_pw2100output_eval#pw11100-CL_20 | AIMO | 80.5 | 81.32 | 0.36 | 0.46
221 | 1 | 0 | 1 | 0 | 0 | -10.6 | 17_ctmm3d_baseline_opt1_pw2100output_eval#pw11100-CL_21 | AIMO | 75 | 75.72 | 0.56 | 0.16
222 | 1 | 0 | 1 | 0 | 0 | -8.48 | 17_ctmm3d_baseline_opt1_pw2100output_eval#pw11100-CL_21 | AIMO | 75 | 75.44 | 0.18 | 0.26
223 | 1 | 0 | 1 | 0 | 0 | -6.36 | 17_ctmm3d_baseline_opt1_pw2100output_eval#pw11100-CL_21 | AIMO | 75 | 75.54 | 0.17 | 0.37
224 | 1 | 0 | 1 | 0 | 0 | -4.24 | 17_ctmm3d_baseline_opt1_pw2100output_eval#pw11100-CL_21 | AIMO | 75 | 75.4 | -0.01 | 0.41
225 | 1 | 0 | 1 | 0 | 0 | -2.12 | 17_ctmm3d_baseline_opt1_pw2100output_eval#pw11100-CL_21 | AIMO | 75 | 75.57 | 0.2 | 0.37
226 | 1 | 0 | 1 | 0 | 0 | 0 | 17_ctmm3d_baseline_opt1_pw2100output_eval#pw11100-CL_21 | AIMO | 75 | 75.6 | 0.27 | 0.33
227 | 1 | 0 | 1 | 0 | 0 | 2.12 | 17_ctmm3d_baseline_opt1_pw2100output_eval#pw11100-CL_21 | AIMO | 75 | 75.15 | 0.13 | 0.02
228 | 1 | 0 | 1 | 0 | 0 | 4.24 | 17_ctmm3d_baseline_opt1_pw2100output_eval#pw11100-CL_21 | AIMO | 75 | 74.9 | -0.04 | -0.06
229 | 1 | 0 | 1 | 0 | 0 | 6.36 | 17_ctmm3d_baseline_opt1_pw2100output_eval#pw11100-CL_21 | AIMO | 75 | 74.9 | -0.04 | -0.06
230 | 1 | 0 | 1 | 0 | 0 | 8.48 | 17_ctmm3d_baseline_opt1_pw2100output_eval#pw11100-CL_21 | AIMO | 75 | 74.9 | -0.22 | 0.12
231 | 1 | 0 | 1 | 0 | 0 | 10.6 | 17_ctmm3d_baseline_opt1_pw2100output_eval#pw11100-CL_21 | AIMO | 75 | 75.14 | -0.11 | 0.25
232 | 1 | 0 | 1 | 0 | 0 | -10.6 | 17_ctmm3d_baseline_opt1_pw2100output_eval#pw11100-CL_22 | AIMO | 80.5 | 81.46 | 0.54 | 0.42
233 | 1 | 0 | 1 | 0 | 0 | -8.48 | 17_ctmm3d_baseline_opt1_pw2100output_eval#pw11100-CL_22 | AIMO | 80.5 | 81.09 | 0.26 | 0.33
234 | 1 | 0 | 1 | 0 | 0 | -6.36 | 17_ctmm3d_baseline_opt1_pw2100output_eval#pw11100-CL_22 | AIMO | 80.5 | 81.25 | 0.3 | 0.45
235 | 1 | 0 | 1 | 0 | 0 | -4.24 | 17_ctmm3d_baseline_opt1_pw2100output_eval#pw11100-CL_22 | AIMO | 80.5 | 81.06 | 0.15 | 0.41
236 | 1 | 0 | 1 | 0 | 0 | -2.12 | 17_ctmm3d_baseline_opt1_pw2100output_eval#pw11100-CL_22 | AIMO | 80.5 | 81.19 | 0.01 | 0.68
237 | 1 | 0 | 1 | 0 | 0 | 0 | 17_ctmm3d_baseline_opt1_pw2100output_eval#pw11100-CL_22 | AIMO | 80.5 | 81.12 | -0.15 | 0.77
238 | 1 | 0 | 1 | 0 | 0 | 2.12 | 17_ctmm3d_baseline_opt1_pw2100output_eval#pw11100-CL_22 | AIMO | 80.5 | 80.75 | -0.2 | 0.45
239 | 1 | 0 | 1 | 0 | 0 | 4.24 | 17_ctmm3d_baseline_opt1_pw2100output_eval#pw11100-CL_22 | AIMO | 80.5 | 80.54 | -0.09 | 0.13
240 | 1 | 0 | 1 | 0 | 0 | 6.36 | 17_ctmm3d_baseline_opt1_pw2100output_eval#pw11100-CL_22 | AIMO | 80.5 | 80.55 | 0.03 | 0.02
241 | 1 | 0 | 1 | 0 | 0 | 8.48 | 17_ctmm3d_baseline_opt1_pw2100output_eval#pw11100-CL_22 | AIMO | 80.5 | 80.47 | -0.13 | 0.1
242 | 1 | 0 | 1 | 0 | 0 | 10.6 | 17_ctmm3d_baseline_opt1_pw2100output_eval#pw11100-CL_22 | AIMO | 80.5 | 80.73 | 0.05 | 0.18
243 | 1 | 0 | 1 | 0 | 0 | -10.6 | 17_ctmm3d_baseline_opt1_pw2100output_eval#pw11100-CL_23 | AIMO | 76 | 76.07 | 0.21 | -0.14
244 | 1 | 0 | 1 | 0 | 0 | -8.48 | 17_ctmm3d_baseline_opt1_pw2100output_eval#pw11100-CL_23 | AIMO | 76 | 76.38 | 0.13 | 0.25
245 | 1 | 0 | 1 | 0 | 0 | -6.36 | 17_ctmm3d_baseline_opt1_pw2100output_eval#pw11100-CL_23 | AIMO | 76 | 76.24 | -0.01 | 0.25
246 | 1 | 0 | 1 | 0 | 0 | -4.24 | 17_ctmm3d_baseline_opt1_pw2100output_eval#pw11100-CL_23 | AIMO | 76 | 76.41 | -0.01 | 0.42
247 | 1 | 0 | 1 | 0 | 0 | -2.12 | 17_ctmm3d_baseline_opt1_pw2100output_eval#pw11100-CL_23 | AIMO | 76 | 76.21 | 0.03 | 0.18
248 | 1 | 0 | 1 | 0 | 0 | 0 | 17_ctmm3d_baseline_opt1_pw2100output_eval#pw11100-CL_23 | AIMO | 76 | 76.25 | 0.09 | 0.16
249 | 1 | 0 | 1 | 0 | 0 | 2.12 | 17_ctmm3d_baseline_opt1_pw2100output_eval#pw11100-CL_23 | AIMO | 76 | 76.6 | 0.34 | 0.26
250 | 1 | 0 | 1 | 0 | 0 | 4.24 | 17_ctmm3d_baseline_opt1_pw2100output_eval#pw11100-CL_23 | AIMO | 76 | 76.84 | 0.44 | 0.4
251 | 1 | 0 | 1 | 0 | 0 | 6.36 | 17_ctmm3d_baseline_opt1_pw2100output_eval#pw11100-CL_23 | AIMO | 76 | 76.84 | 0.44 | 0.4
252 | 1 | 0 | 1 | 0 | 0 | 8.48 | 17_ctmm3d_baseline_opt1_pw2100output_eval#pw11100-CL_23 | AIMO | 76 | 76.87 | 0.27 | 0.6
253 | 1 | 0 | 1 | 0 | 0 | 10.6 | 17_ctmm3d_baseline_opt1_pw2100output_eval#pw11100-CL_23 | AIMO | 76 | 76.66 | 0.16 | 0.5
254 | 1 | 0 | 1 | 0 | 0 | -10.6 | 17_ctmm3d_baseline_opt1_pw2100output_eval#pw11100-CL_24 | AIMO | 79.5 | 79.66 | 0.19 | -0.03
255 | 1 | 0 | 1 | 0 | 0 | -8.48 | 17_ctmm3d_baseline_opt1_pw2100output_eval#pw11100-CL_24 | AIMO | 79.5 | 80 | 0.25 | 0.25
256 | 1 | 0 | 1 | 0 | 0 | -6.36 | 17_ctmm3d_baseline_opt1_pw2100output_eval#pw11100-CL_24 | AIMO | 79.5 | 79.84 | 0.15 | 0.19
257 | 1 | 0 | 1 | 0 | 0 | -4.24 | 17_ctmm3d_baseline_opt1_pw2100output_eval#pw11100-CL_24 | AIMO | 79.5 | 80.05 | 0.18 | 0.37
258 | 1 | 0 | 1 | 0 | 0 | -2.12 | 17_ctmm3d_baseline_opt1_pw2100output_eval#pw11100-CL_24 | AIMO | 79.5 | 79.95 | -0.06 | 0.51
259 | 1 | 0 | 1 | 0 | 0 | 0 | 17_ctmm3d_baseline_opt1_pw2100output_eval#pw11100-CL_24 | AIMO | 79.5 | 80.02 | -0.15 | 0.67
260 | 1 | 0 | 1 | 0 | 0 | 2.12 | 17_ctmm3d_baseline_opt1_pw2100output_eval#pw11100-CL_24 | AIMO | 79.5 | 80.37 | 0.15 | 0.72
261 | 1 | 0 | 1 | 0 | 0 | 4.24 | 17_ctmm3d_baseline_opt1_pw2100output_eval#pw11100-CL_24 | AIMO | 79.5 | 80.56 | 0.42 | 0.64
262 | 1 | 0 | 1 | 0 | 0 | 6.36 | 17_ctmm3d_baseline_opt1_pw2100output_eval#pw11100-CL_24 | AIMO | 79.5 | 80.49 | 0.5 | 0.49
263 | 1 | 0 | 1 | 0 | 0 | 8.48 | 17_ctmm3d_baseline_opt1_pw2100output_eval#pw11100-CL_24 | AIMO | 79.5 | 80.6 | 0.44 | 0.66
264 | 1 | 0 | 1 | 0 | 0 | 10.6 | 17_ctmm3d_baseline_opt1_pw2100output_eval#pw11100-CL_24 | AIMO | 79.5 | 80.35 | 0.36 | 0.49
265 | 1 | 0 | 1 | 0 | 0 | -10.6 | 17_ctmm3d_baseline_opt1_pw2100output_eval#pw11100-CL_25 | AIMO | 77 | 77.57 | 0.44 | 0.13
266 | 1 | 0 | 1 | 0 | 0 | -8.48 | 17_ctmm3d_baseline_opt1_pw2100output_eval#pw11100-CL_25 | AIMO | 77 | 77.42 | 0.15 | 0.27
267 | 1 | 0 | 1 | 0 | 0 | -6.36 | 17_ctmm3d_baseline_opt1_pw2100output_eval#pw11100-CL_25 | AIMO | 77 | 77.46 | 0.12 | 0.34
268 | 1 | 0 | 1 | 0 | 0 | -4.24 | 17_ctmm3d_baseline_opt1_pw2100output_eval#pw11100-CL_25 | AIMO | 77 | 77.39 | -0.02 | 0.41
269 | 1 | 0 | 1 | 0 | 0 | -2.12 | 17_ctmm3d_baseline_opt1_pw2100output_eval#pw11100-CL_25 | AIMO | 77 | 77.51 | 0.19 | 0.32
270 | 1 | 0 | 1 | 0 | 0 | 0 | 17_ctmm3d_baseline_opt1_pw2100output_eval#pw11100-CL_25 | AIMO | 77 | 77.53 | 0.27 | 0.26
271 | 1 | 0 | 1 | 0 | 0 | 2.12 | 17_ctmm3d_baseline_opt1_pw2100output_eval#pw11100-CL_25 | AIMO | 77 | 77.23 | 0.21 | 0.02
272 | 1 | 0 | 1 | 0 | 0 | 4.24 | 17_ctmm3d_baseline_opt1_pw2100output_eval#pw11100-CL_25 | AIMO | 77 | 77.14 | 0.11 | 0.03
273 | 1 | 0 | 1 | 0 | 0 | 6.36 | 17_ctmm3d_baseline_opt1_pw2100output_eval#pw11100-CL_25 | AIMO | 77 | 77.14 | 0.08 | 0.06
274 | 1 | 0 | 1 | 0 | 0 | 8.48 | 17_ctmm3d_baseline_opt1_pw2100output_eval#pw11100-CL_25 | AIMO | 77 | 77.17 | -0.07 | 0.24
275 | 1 | 0 | 1 | 0 | 0 | 10.6 | 17_ctmm3d_baseline_opt1_pw2100output_eval#pw11100-CL_25 | AIMO | 77 | 77.32 | 0 | 0.32
276 | 1 | 0 | 1 | 0 | 0 | -10.6 | 17_ctmm3d_baseline_opt1_pw2100output_eval#pw11100-CL_26 | AIMO | 81 | 81.77 | 0.51 | 0.26
277 | 1 | 0 | 1 | 0 | 0 | -8.48 | 17_ctmm3d_baseline_opt1_pw2100output_eval#pw11100-CL_26 | AIMO | 81 | 81.61 | 0.28 | 0.33
278 | 1 | 0 | 1 | 0 | 0 | -6.36 | 17_ctmm3d_baseline_opt1_pw2100output_eval#pw11100-CL_26 | AIMO | 81 | 81.68 | 0.29 | 0.39
279 | 1 | 0 | 1 | 0 | 0 | -4.24 | 17_ctmm3d_baseline_opt1_pw2100output_eval#pw11100-CL_26 | AIMO | 81 | 81.54 | 0.11 | 0.43
280 | 1 | 0 | 1 | 0 | 0 | -2.12 | 17_ctmm3d_baseline_opt1_pw2100output_eval#pw11100-CL_26 | AIMO | 81 | 81.63 | -0.02 | 0.65
281 | 1 | 0 | 1 | 0 | 0 | 0 | 17_ctmm3d_baseline_opt1_pw2100output_eval#pw11100-CL_26 | AIMO | 81 | 81.57 | -0.16 | 0.73
282 | 1 | 0 | 1 | 0 | 0 | 2.12 | 17_ctmm3d_baseline_opt1_pw2100output_eval#pw11100-CL_26 | AIMO | 81 | 81.32 | -0.22 | 0.54
283 | 1 | 0 | 1 | 0 | 0 | 4.24 | 17_ctmm3d_baseline_opt1_pw2100output_eval#pw11100-CL_26 | AIMO | 81 | 81.26 | -0.07 | 0.33
284 | 1 | 0 | 1 | 0 | 0 | 6.36 | 17_ctmm3d_baseline_opt1_pw2100output_eval#pw11100-CL_26 | AIMO | 81 | 81.28 | 0.06 | 0.22
285 | 1 | 0 | 1 | 0 | 0 | 8.48 | 17_ctmm3d_baseline_opt1_pw2100output_eval#pw11100-CL_26 | AIMO | 81 | 81.22 | -0.09 | 0.31
286 | 1 | 0 | 1 | 0 | 0 | 10.6 | 17_ctmm3d_baseline_opt1_pw2100output_eval#pw11100-CL_26 | AIMO | 81 | 81.37 | 0.08 | 0.29
287 | 1 | 0 | 1 | 0 | 0 | -10.6 | 17_ctmm3d_baseline_opt1_pw2100output_eval#pw11100-CL_27 | AIMO | 76 | 76.35 | 0.38 | -0.03
288 | 1 | 0 | 1 | 0 | 0 | -8.48 | 17_ctmm3d_baseline_opt1_pw2100output_eval#pw11100-CL_27 | AIMO | 76 | 76.39 | 0.11 | 0.28
289 | 1 | 0 | 1 | 0 | 0 | -6.36 | 17_ctmm3d_baseline_opt1_pw2100output_eval#pw11100-CL_27 | AIMO | 76 | 76.38 | -0.01 | 0.39
290 | 1 | 0 | 1 | 0 | 0 | -4.24 | 17_ctmm3d_baseline_opt1_pw2100output_eval#pw11100-CL_27 | AIMO | 76 | 76.41 | -0.15 | 0.56
291 | 1 | 0 | 1 | 0 | 0 | -2.12 | 17_ctmm3d_baseline_opt1_pw2100output_eval#pw11100-CL_27 | AIMO | 76 | 76.39 | 0.04 | 0.35
292 | 1 | 0 | 1 | 0 | 0 | 0 | 17_ctmm3d_baseline_opt1_pw2100output_eval#pw11100-CL_27 | AIMO | 76 | 76.37 | 0.15 | 0.22
293 | 1 | 0 | 1 | 0 | 0 | 2.12 | 17_ctmm3d_baseline_opt1_pw2100output_eval#pw11100-CL_27 | AIMO | 76 | 76.42 | 0.32 | 0.1
294 | 1 | 0 | 1 | 0 | 0 | 4.24 | 17_ctmm3d_baseline_opt1_pw2100output_eval#pw11100-CL_27 | AIMO | 76 | 76.46 | 0.34 | 0.12
295 | 1 | 0 | 1 | 0 | 0 | 6.36 | 17_ctmm3d_baseline_opt1_pw2100output_eval#pw11100-CL_27 | AIMO | 76 | 76.46 | 0.28 | 0.18
296 | 1 | 0 | 1 | 0 | 0 | 8.48 | 17_ctmm3d_baseline_opt1_pw2100output_eval#pw11100-CL_27 | AIMO | 76 | 76.48 | 0.02 | 0.46
297 | 1 | 0 | 1 | 0 | 0 | 10.6 | 17_ctmm3d_baseline_opt1_pw2100output_eval#pw11100-CL_27 | AIMO | 76 | 76.5 | 0 | 0.5
298 | 1 | 0 | 1 | 0 | 0 | -10.6 | 17_ctmm3d_baseline_opt1_pw2100output_eval#pw11100-CL_28 | AIMO | 77 | 77.28 | 0.16 | 0.12
299 | 1 | 0 | 1 | 0 | 0 | -8.48 | 17_ctmm3d_baseline_opt1_pw2100output_eval#pw11100-CL_28 | AIMO | 77 | 77.35 | 0.09 | 0.26
300 | 1 | 0 | 1 | 0 | 0 | -6.36 | 17_ctmm3d_baseline_opt1_pw2100output_eval#pw11100-CL_28 | AIMO | 77 | 77.33 | 0.01 | 0.32
301 | 1 | 0 | 1 | 0 | 0 | -4.24 | 17_ctmm3d_baseline_opt1_pw2100output_eval#pw11100-CL_28 | AIMO | 77 | 77.37 | -0.02 | 0.39
302 | 1 | 0 | 1 | 0 | 0 | -2.12 | 17_ctmm3d_baseline_opt1_pw2100output_eval#pw11100-CL_28 | AIMO | 77 | 77.34 | -0.2 | 0.54
303 | 1 | 0 | 1 | 0 | 0 | 0 | 17_ctmm3d_baseline_opt1_pw2100output_eval#pw11100-CL_28 | AIMO | 77 | 77.33 | -0.28 | 0.61
304 | 1 | 0 | 1 | 0 | 0 | 2.12 | 17_ctmm3d_baseline_opt1_pw2100output_eval#pw11100-CL_28 | AIMO | 77 | 77.42 | -0.12 | 0.54
305 | 1 | 0 | 1 | 0 | 0 | 4.24 | 17_ctmm3d_baseline_opt1_pw2100output_eval#pw11100-CL_28 | AIMO | 77 | 77.47 | 0.07 | 0.4
306 | 1 | 0 | 1 | 0 | 0 | 6.36 | 17_ctmm3d_baseline_opt1_pw2100output_eval#pw11100-CL_28 | AIMO | 77 | 77.46 | 0.16 | 0.3
307 | 1 | 0 | 1 | 0 | 0 | 8.48 | 17_ctmm3d_baseline_opt1_pw2100output_eval#pw11100-CL_28 | AIMO | 77 | 77.49 | 0.1 | 0.39
308 | 1 | 0 | 1 | 0 | 0 | 10.6 | 17_ctmm3d_baseline_opt1_pw2100output_eval#pw11100-CL_28 | AIMO | 77 | 77.45 | 0.12 | 0.33
309 | 1 | 0 | 1 | 0 | 0 | -10.6 | 17_ctmm3d_baseline_opt1_pw2100output_eval#pw11100-CL_29 | AIMO | 76 | 76.38 | 0.38 | 0
310 | 1 | 0 | 1 | 0 | 0 | -8.48 | 17_ctmm3d_baseline_opt1_pw2100output_eval#pw11100-CL_29 | AIMO | 76 | 76.38 | 0.09 | 0.29
311 | 1 | 0 | 1 | 0 | 0 | -6.36 | 17_ctmm3d_baseline_opt1_pw2100output_eval#pw11100-CL_29 | AIMO | 76 | 76.42 | -0.01 | 0.43
312 | 1 | 0 | 1 | 0 | 0 | -4.24 | 17_ctmm3d_baseline_opt1_pw2100output_eval#pw11100-CL_29 | AIMO | 76 | 76.4 | -0.16 | 0.56
313 | 1 | 0 | 1 | 0 | 0 | -2.12 | 17_ctmm3d_baseline_opt1_pw2100output_eval#pw11100-CL_29 | AIMO | 76 | 76.42 | 0.03 | 0.39
314 | 1 | 0 | 1 | 0 | 0 | 0 | 17_ctmm3d_baseline_opt1_pw2100output_eval#pw11100-CL_29 | AIMO | 76 | 76.38 | 0.13 | 0.25
315 | 1 | 0 | 1 | 0 | 0 | 2.12 | 17_ctmm3d_baseline_opt1_pw2100output_eval#pw11100-CL_29 | AIMO | 76 | 76.34 | 0.27 | 0.07
316 | 1 | 0 | 1 | 0 | 0 | 4.24 | 17_ctmm3d_baseline_opt1_pw2100output_eval#pw11100-CL_29 | AIMO | 76 | 76.32 | 0.24 | 0.08
317 | 1 | 0 | 1 | 0 | 0 | 6.36 | 17_ctmm3d_baseline_opt1_pw2100output_eval#pw11100-CL_29 | AIMO | 76 | 76.31 | 0.19 | 0.12
318 | 1 | 0 | 1 | 0 | 0 | 8.48 | 17_ctmm3d_baseline_opt1_pw2100output_eval#pw11100-CL_29 | AIMO | 76 | 76.3 | -0.09 | 0.39
319 | 1 | 0 | 1 | 0 | 0 | 10.6 | 17_ctmm3d_baseline_opt1_pw2100output_eval#pw11100-CL_29 | AIMO | 76 | 76.28 | -0.12 | 0.4
320 | 1 | 0 | 1 | 0 | 0 | -10.6 | 17_ctmm3d_baseline_opt1_pw2100output_eval#pw11100-CL_30 | AIMO | 77 | 77.54 | 0.31 | 0.23
321 | 1 | 0 | 1 | 0 | 0 | -8.48 | 17_ctmm3d_baseline_opt1_pw2100output_eval#pw11100-CL_30 | AIMO | 77 | 77.48 | 0.19 | 0.29
322 | 1 | 0 | 1 | 0 | 0 | -6.36 | 17_ctmm3d_baseline_opt1_pw2100output_eval#pw11100-CL_30 | AIMO | 77 | 77.49 | 0.12 | 0.37
323 | 1 | 0 | 1 | 0 | 0 | -4.24 | 17_ctmm3d_baseline_opt1_pw2100output_eval#pw11100-CL_30 | AIMO | 77 | 77.46 | 0.05 | 0.41
324 | 1 | 0 | 1 | 0 | 0 | -2.12 | 17_ctmm3d_baseline_opt1_pw2100output_eval#pw11100-CL_30 | AIMO | 77 | 77.49 | -0.09 | 0.58
325 | 1 | 0 | 1 | 0 | 0 | 0 | 17_ctmm3d_baseline_opt1_pw2100output_eval#pw11100-CL_30 | AIMO | 77 | 77.5 | -0.18 | 0.68
326 | 1 | 0 | 1 | 0 | 0 | 2.12 | 17_ctmm3d_baseline_opt1_pw2100output_eval#pw11100-CL_30 | AIMO | 77 | 77.41 | -0.1 | 0.51
327 | 1 | 0 | 1 | 0 | 0 | 4.24 | 17_ctmm3d_baseline_opt1_pw2100output_eval#pw11100-CL_30 | AIMO | 77 | 77.32 | 0.02 | 0.3
328 | 1 | 0 | 1 | 0 | 0 | 6.36 | 17_ctmm3d_baseline_opt1_pw2100output_eval#pw11100-CL_30 | AIMO | 77 | 77.33 | 0.12 | 0.21
329 | 1 | 0 | 1 | 0 | 0 | 8.48 | 17_ctmm3d_baseline_opt1_pw2100output_eval#pw11100-CL_30 | AIMO | 77 | 77.29 | 0.03 | 0.26
330 | 1 | 0 | 1 | 0 | 0 | 10.6 | 17_ctmm3d_baseline_opt1_pw2100output_eval#pw11100-CL_30 | AIMO | 77 | 77.34 | 0.08 | 0.26
331 | 1 | 0 | 1 | 0 | 0 | -10.6 | 17_ctmm3d_baseline_opt1_pw2100output_eval#pw11100-CL_31 | AIMO | 77 | 77.12 | 0.24 | -0.12
332 | 1 | 0 | 1 | 0 | 0 | -8.48 | 17_ctmm3d_baseline_opt1_pw2100output_eval#pw11100-CL_31 | AIMO | 77 | 77.31 | 0.11 | 0.2
333 | 1 | 0 | 1 | 0 | 0 | -6.36 | 17_ctmm3d_baseline_opt1_pw2100output_eval#pw11100-CL_31 | AIMO | 77 | 77.25 | 0.04 | 0.21
334 | 1 | 0 | 1 | 0 | 0 | -4.24 | 17_ctmm3d_baseline_opt1_pw2100output_eval#pw11100-CL_31 | AIMO | 77 | 77.31 | -0.03 | 0.34
335 | 1 | 0 | 1 | 0 | 0 | -2.12 | 17_ctmm3d_baseline_opt1_pw2100output_eval#pw11100-CL_31 | AIMO | 77 | 77.2 | 0.06 | 0.14
336 | 1 | 0 | 1 | 0 | 0 | 0 | 17_ctmm3d_baseline_opt1_pw2100output_eval#pw11100-CL_31 | AIMO | 77 | 77.2 | 0.11 | 0.09
337 | 1 | 0 | 1 | 0 | 0 | 2.12 | 17_ctmm3d_baseline_opt1_pw2100output_eval#pw11100-CL_31 | AIMO | 77 | 77.48 | 0.34 | 0.14
338 | 1 | 0 | 1 | 0 | 0 | 4.24 | 17_ctmm3d_baseline_opt1_pw2100output_eval#pw11100-CL_31 | AIMO | 77 | 77.59 | 0.34 | 0.25
339 | 1 | 0 | 1 | 0 | 0 | 6.36 | 17_ctmm3d_baseline_opt1_pw2100output_eval#pw11100-CL_31 | AIMO | 77 | 77.58 | 0.3 | 0.28
340 | 1 | 0 | 1 | 0 | 0 | 8.48 | 17_ctmm3d_baseline_opt1_pw2100output_eval#pw11100-CL_31 | AIMO | 77 | 77.54 | 0.13 | 0.41
341 | 1 | 0 | 1 | 0 | 0 | 10.6 | 17_ctmm3d_baseline_opt1_pw2100output_eval#pw11100-CL_31 | AIMO | 77 | 77.43 | 0.06 | 0.37
342 | 1 | 0 | 1 | 0 | 0 | -10.6 | 17_ctmm3d_baseline_opt1_pw2100output_eval#pw11100-CL_32 | AIMO | 81 | 81.17 | 0.2 | -0.03
343 | 1 | 0 | 1 | 0 | 0 | -8.48 | 17_ctmm3d_baseline_opt1_pw2100output_eval#pw11100-CL_32 | AIMO | 81 | 81.42 | 0.17 | 0.25
344 | 1 | 0 | 1 | 0 | 0 | -6.36 | 17_ctmm3d_baseline_opt1_pw2100output_eval#pw11100-CL_32 | AIMO | 81 | 81.26 | 0.05 | 0.21
345 | 1 | 0 | 1 | 0 | 0 | -4.24 | 17_ctmm3d_baseline_opt1_pw2100output_eval#pw11100-CL_32 | AIMO | 81 | 81.43 | 0.04 | 0.39
346 | 1 | 0 | 1 | 0 | 0 | -2.12 | 17_ctmm3d_baseline_opt1_pw2100output_eval#pw11100-CL_32 | AIMO | 81 | 81.37 | -0.16 | 0.53
347 | 1 | 0 | 1 | 0 | 0 | 0 | 17_ctmm3d_baseline_opt1_pw2100output_eval#pw11100-CL_32 | AIMO | 81 | 81.44 | -0.23 | 0.67
348 | 1 | 0 | 1 | 0 | 0 | 2.12 | 17_ctmm3d_baseline_opt1_pw2100output_eval#pw11100-CL_32 | AIMO | 81 | 81.67 | -0.05 | 0.72
349 | 1 | 0 | 1 | 0 | 0 | 4.24 | 17_ctmm3d_baseline_opt1_pw2100output_eval#pw11100-CL_32 | AIMO | 81 | 81.76 | 0.16 | 0.6
350 | 1 | 0 | 1 | 0 | 0 | 6.36 | 17_ctmm3d_baseline_opt1_pw2100output_eval#pw11100-CL_32 | AIMO | 81 | 81.69 | 0.26 | 0.43
351 | 1 | 0 | 1 | 0 | 0 | 8.48 | 17_ctmm3d_baseline_opt1_pw2100output_eval#pw11100-CL_32 | AIMO | 81 | 81.78 | 0.17 | 0.61
352 | 1 | 0 | 1 | 0 | 0 | 10.6 | 17_ctmm3d_baseline_opt1_pw2100output_eval#pw11100-CL_32 | AIMO | 81 | 81.59 | 0.16 | 0.43
353 | 1 | 0 | 1 | 0 | 0 | -10.6 | 17_ctmm3d_baseline_opt1_pw2100output_eval#pw11100-CL_33 | CW_1 | 65 | 65.24 | 0.29 | -0.05
354 | 1 | 0 | 1 | 0 | 0 | -8.48 | 17_ctmm3d_baseline_opt1_pw2100output_eval#pw11100-CL_33 | CW_1 | 65 | 65.26 | 0.24 | 0.02
355 | 1 | 0 | 1 | 0 | 0 | -6.36 | 17_ctmm3d_baseline_opt1_pw2100output_eval#pw11100-CL_33 | CW_1 | 65 | 65.25 | 0.39 | -0.14
356 | 1 | 0 | 1 | 0 | 0 | -4.24 | 17_ctmm3d_baseline_opt1_pw2100output_eval#pw11100-CL_33 | CW_1 | 65 | 65.25 | 0.35 | -0.1
357 | 1 | 0 | 1 | 0 | 0 | -2.12 | 17_ctmm3d_baseline_opt1_pw2100output_eval#pw11100-CL_33 | CW_1 | 65 | 65.24 | 0.35 | -0.11
358 | 1 | 0 | 1 | 0 | 0 | 0 | 17_ctmm3d_baseline_opt1_pw2100output_eval#pw11100-CL_33 | CW_1 | 65 | 65.24 | 0.28 | -0.04
359 | 1 | 0 | 1 | 0 | 0 | 2.12 | 17_ctmm3d_baseline_opt1_pw2100output_eval#pw11100-CL_33 | CW_1 | 65 | 65.24 | 0.2 | 0.04
360 | 1 | 0 | 1 | 0 | 0 | 4.24 | 17_ctmm3d_baseline_opt1_pw2100output_eval#pw11100-CL_33 | CW_1 | 65 | 65.25 | -0.03 | 0.28
361 | 1 | 0 | 1 | 0 | 0 | 6.36 | 17_ctmm3d_baseline_opt1_pw2100output_eval#pw11100-CL_33 | CW_1 | 65 | 65.27 | -0.07 | 0.34
362 | 1 | 0 | 1 | 0 | 0 | 8.48 | 17_ctmm3d_baseline_opt1_pw2100output_eval#pw11100-CL_33 | CW_1 | 65 | 65.28 | 0.08 | 0.2
363 | 1 | 0 | 1 | 0 | 0 | 10.6 | 17_ctmm3d_baseline_opt1_pw2100output_eval#pw11100-CL_33 | CW_1 | 65 | 65.27 | 0.11 | 0.16